## Binder Contribution
Contribution of Binder from Recycled Materials
Effective Binder Computation
Pb | 6 |  | Gmm | 2.46 | Gse | 2.697 |  | Type of Stockpile
Pbmv | 4.2 |  | Gb | 1.035 | Pba | 1.0462 |  | virgin | - Quarried aggregate
|  |  | Gsb | 2.621 | Pbe | 4.9538 |  | reclaim | - Reclaimed aggregate such as concrete, steel slag, wet bottom slag, chat
[8 empty] | RAP | - Reclaimed asphalt pavement
Stockpile | Type | Ps | Pbr | Psr x Pbr | Psmv | Psmr | Pbmr | RAS | - Reclaimed asphalt shingles
1 | virgin | 76 |  |  | 72.53
2 | RAS | 3 | 23.6 | 0.708 |  | 2.19 | #VALUE!
3 | RAP | 21 | 3.8 | 0.798 |  | 19.28 | 0.75
4
5
6
7
8
|  | 100 |  |  | 94
Pbe | 4.9538
Pbev | 3.1538
Psmv | 72.53
Psr x Pbr | 1.506
Psmr | 21.47
Pbmr | #VALUE!
R | 64
Pb | - Percent total binder in mixture
Psv(1,2,..) | - Pecent stone by fraction for virgin or reclaimed aggregate
Psr(1,2,..) | - Pecent stone by fraction for RAP or RAS aggregate
Pbr(1,2,..) | - Percent binder by fraction in RAP or RAS
Psmv(1,2,..) | - Pecent stone by fraction for virgin or reclaimed aggregate by weight of total mixture
Psmr(1,2,..) | - Pecent stone by fraction for RAP or RAS aggregate by weight of total mixture
Psmr | - Pecent stone of RAP or RAS aggregate by weight of total mixture
Pbmr(1,2,..) | - Percent binder by fraction in RAP or RAS by weight of total mixture
Pbmr | - Percent binder of RAP or RAS by weight of total mixture
Pbmv | - Pecent new binder by weight of total mixture
R | - Percentage of new binder (Pbev) to total binder (Pbe)
Note on B4: Joe Schroer: If circular error is received, go to File-Options-Formulas and enable iterative calculations.
Pbr1
Pbr2
RAS
RAP
Steel Slag
Limestone
Pbmv
Pbmr2
Pbmr1
Psmr1
Psmr2
Psr1
Psr2
Psv1
Psv2
Psmv1
Psmv2
Pb
Pbr2
Pbr1
Psm